## Sheet1
51批
序号 | 船名 | 提单号 | 湿重 | 干重 | 水分 | Cu | Au | Ag | As 3% | F 0.3% | Pb 12% | Cd 0.1% | Hg 0.02%
1 | 矿种一 |  | 11940.84 | 11365.505 | 4.82% | 15.21 | 3.72 | 9.7 | 0.83 | 0.012 | 0.027 | 0.001 | 0.000221
2 | 矿种二 |  | 7616.27 | 6953.102 | 8.7% | 29.91 | 1.42 | 128.5 | 0.021 | 0.014 | 0.001 | 0.002 | 2.7e-05
3 | 矿种三 |  | 4000 | 3696 | 7.6% | 25.32 | 0.13 | 80 | 0.0005 | 0.014 | 0.002 | 0.003 | 1.5e-05
| 加权测算 |  | 23557.11 | 22014.607 | 6.548% | 21.55021 | 2.390847 | 59.0244 | 0.4352216 | 0.01296746 | 0.01459094 | 0.001651617 | 0.0001251419